## Factory Process
Dish Flow chart
tep No. | Process | Description | Remarks
1 | Dish Material Selection | Select dish material as per the dish drawing.
2 | Cutting in Size | Cut material to size and clean oil/grease from the material.
3 | Degree Cutting & Bending | Cut material at required angles and bend it to the desired shape.
4 | Extra Material Removal | Remove extra material after bending as per the size.
5 | Close Both Ends | Close both ends of the dish for preparation.
6 | Welding | Perform welding at the ends for a secure closure.
7 | Grinding | Grind the welded area for a smooth finish.
8 | Place Material on Jig | Place the dish material on a jig frame for further welding.
9 | Spot and TIG Welding in Jig Frame | Perform spot and TIG welding in the jig frame for stability.
10 | Weld One Side | Weld one side of the dish.
11 | Turnover Dish for Opposite Welding | Flip the dish and weld the opposite side.
12 | Grinding for Smooth Finish | Use a grinder to ensure a smooth finish.
13 | Phosphate Chemical Cleaning | Clean the dish using phosphate chemicals.
14 | Washing and Filling Gaps with Putty | Wash the dish and fill gaps with putty (Lambi).
15 | Polish | Polish the dish using zero number polish (08120 GNT).
16 | Red Oxide Primer Coat | Apply the first coat of red oxide primer.
17 | Color Painting | Apply two coats of color paint (using brush, roller, or spray).
18 | Dish Numbering and Plastic Wrapping | Number the dish and wrap it in plastic for protection.
Rotor Support
Step | Process | Description | Remarks
Step 1 | Material Cutting
- Cut materials to the required dimensions
- Degree cutting and close both ends
Step 2 | Placement on Jig Frame
- Place materials on Jig frame for tacking
Step 3 | One Side Welding
- Weld one side of the product
Step 4 | Grinding & Rotate for Opposite Side
- Grind the welded area
- Turn the product for opposite side welding
Step 5 | Full Welding & Grinding
- Complete full welding
- Grind the weld to smooth the surface
Step 6 | Phosphating & Cleaning
- Phosphating process
- Water cleaning
Step 7 | Putty Application
- Apply putty on blowholes for a plain surface
- Level the surface with Red Oxide
Step 8 | Red Oxide Coating
- Apply 1 coat of Red Oxide
Step 9 | Painting
- Apply 2 coats of paint
- Wrap the product with plastic
Flowchart for MS stand preparation for Dish
Step | Process | Description | Remarks
Step 1 | Material as per Drawing
- Select material as per the dish design
- Consider latitude and longitude of the installation area
Step 2 | Materials Cutting as per Size
- Cut materials according to the size specified in the drawing
Step 3 | Degree Cutting
- Perform angle cutting as per design requirements
Step 4 | Material Loaded on Jig Fixture
- Place the cut materials on the jig fixture for further processing
Step 5 | Tacking on Jig Fixture
- Tack the materials on the jig fixture to hold them in position
Step 6 | Opposite Welding and Full Welding
- Perform opposite side welding first
- Complete full welding after tacking
Step 7 | Grinding for Smooth Finish
- Grind the welded areas for a smooth finish
Step 8 | Red Oxide Level Up | Red Oxide Level Up Putty, and Full Red Oxide Coating (1 Coat)
- Apply putty to level the surface
- Apply 1 coat of Red Oxide for corrosion protection
Step 9 | Painting (2 Coats)
- Apply 2 coats of paint for final finish
Step 10 | Plastic Wrapping
- Wrap the stand with plastic for protection during transport
Flowchart for Header tank
Step | Process | Description | Remarks
Step 1 | Drawing of Header
- Review the technical drawing of the header, including dimensions and specifications.
Step 2 | Material Selection - Seamless Pipe
- Select seamless pipe with ISI mark.
- Dimensions: ID = 255mm, OD = 275mm, Thickness = 10mm.
- Length of the pipe is determined by the number of dishes to be installed.
Step 3 | Pipe Cutting
- Cut the pipe as per the length required for the number of dishes in the system.
Step 4 | 45-Degree Chamfer
- Apply a 45-degree chamfer on the outer diameter of both sides of the pipe to prepare it for welding.
Step 5 | Socket Opening on Seamless Pipe
- Create socket openings on the seamless pipe as per the technical drawing and required connection points.
Step 6 | MS Flange Welding on Both Sides
- Weld MS flanges (280mm ID, 20mm thickness, 12 drill holes of 18mm diameter) on both sides of the pipe.
Step 7 | Dummy Flange Preparation
- Prepare dummy flanges with ID = 280mm, thickness = 20mm, drill size = 18mm (12 holes).
- Use champion gasket (5mm thickness, able to withstand 400°C) for sealing the dummy flange.
Flow chart for Receiver
Step | Process | Description | Remarks
Step 1 | Dish Specifications
- Dish dimensions: OD = 457mm, Thickness = 8mm, Depth = 105mm.
- Material: Carbon Steel IS2062 E250.
Step 2 | Opening Connection on Dish
- Create an opening on the dish: 25mm NB, Thickness = 5mm, Length = 150mm.
- Use MS flange with a diameter of 114.3mm, Thickness = 12.7mm.
Step 3 | Drill Holes for Flange
- Drill holes with a diameter of 4.8mm for bolts.
- Ensure the OD of the pipe is 33.4mm.
- Position the holes according to the flange and connection requirements.
Header Stand
Step 1 | Process | Description | Reamrks
Height will be finalized as per site condition